## Sheet1
Article | Proportion | Cout
Retour Jaune | 0.3 | 153
ferro silicum 75 en vrac | 0.0063990863 | 9.726611176
Cuivre | 0.0013288661 | 11.82690829
FONTE D'AFFINAGE | 0.3281808 | 173.935824
FRITE HAUT SILICIUM | 0.13738839 | 68.694195
CARBONE 98-95 2-10MM | 0.011367219 | 9.730339464
RAILS DE CHEMIN DE FER 40CM | 0.2344308 | 100.7115