## Sheet1
C | Si | Mn | P | S | Cr | Mo | Ni | Al | Cu | Ti | V | Pb | Sn | Mg | As | Bi | Sb | ONO | Impurte | THIELMANN | MAYER | Ferrite | Rm | Moyenne allongement
3.550000029 | 2 | 0.3828213129 | 0.0294545199 | 0.01321216503 | 0.04999999965 | 0.00637237719 | 0.01936545747 | 0.00939938604 | 0.25 | 0.00739397316 | 0.004172154 | 0.00238454238 | 0.01499999982 | 0.01668454239 | 0.00178398435 | 0.00205636158 | 0.00682170753 | 0.3683776 | 2.251927 | 1.57212 | 0.01865658465 | -50.50794 | 721.9047 | 10.15283